## Измеренные параметры
Составы | ρ, кг/м3 | Kf, % | Kt, % | H, % | Mass loss, % | Тign, °С | Tb, °C | τd1, с | τd2, с | τb, с | CO2, | CO, | SO2, | NOx, | Q, МДж/кг | Ad, % | ρ – плотность, кг/м3 | Составы | ρ, кг/м3 | Kf, % | Q, МДж/кг | Ad, %
100% Опилки | 967 | 98.87 | 97.96 | 3.81 | 99.99 | 276 | 602 | 5.24 | 40.86 | 162 | 5.56 | 1.56 | 168 | 26 | 19.79 | 0.18 | Kf – ударопрочность, % | 100% Опилки | 967 | 99.33 | 19.79 | 0.18
95% Опилки, 5% рисовая шелуха + солома | 1017 | 98.96 | 99.36 | 3.18 | 96.63 | 292 | 629 | 6.55 | 39.53 | 193 | 5.79 | 1.26 | 6 | 56 | 19.62 | 0.55 | Kt – устойчивость к колебательным нагрузкам, % | 95% Опилки, 5% рисовая шелуха + солома | 1017 | 98.96 | 19.62 | 0.55
90% Опилки, 10% рисовая шелуха + солома | 1024 | 98.65 | 99.51 | 3.32 | 94.86 | 293 | 647 | 6.9 | 40.49 | 197 | 5.84 | 1.14 | 5 | 63 | 19.45 | 0.92 | H – гигроскопичность, % | 90% Опилки, 10% рисовая шелуха + солома | 1024 | 98.65 | 19.45 | 0.92
85% Опилки, 15% рисовая шелуха + солома | 1029 | 98.16 | 99.54 | 3.45 | 93.09 | 298 | 676 | 7.15 | 41.76 | 202 | 6 | 0.88 | 4 | 69 | 19.27 | 1.29 | Mass loss – потеря массы, % | 85% Опилки, 15% рисовая шелуха + солома | 1029 | 98.16 | 19.27 | 1.29
95% Опилки, 5% торф | 1051 | 99.35 | 99.6 | 2.78 | 97.02 | 288 | 713 | 5.21 | 39.85 | 193 | 6.47 | 1.22 | 7 | 55 | 19.39 | 1.21 | Тign, - температура зажигания, °С | 95% Опилки, 5% торф | 1051 | 99.35 | 19.39 | 1.21
90% Опилки, 10% торф | 1064 | 98.59 | 99.84 | 2.88 | 96.81 | 289 | 747 | 6.33 | 41.22 | 201 | 6.67 | 1.31 | 5 | 63 | 18.99 | 2.23 | Tb - температура выгорания, °C | 90% Опилки, 10% торф | 1064 | 98.59 | 18.99 | 2.23
85% Опилки, 15% торф | 1075 | 96.21 | 99.85 | 2.96 | 96.57 | 289 | 761 | 7.18 | 42.5 | 208 | 7.08 | 1.77 | 4 | 105 | 2.97 | 3.26 | τd1 – задержка газофазного зажигания, с | 85% Опилки, 15% торф | 1075 | 96.21 | 2.97 | 3.26
95% Опилки, 5% угольный шлам | 1000 | 99.48 | 97.75 | 2.67 | 98.25 | 293 | 577 | 7.46 | 40.73 | 183 | 5.22 | 0.92 | 16 | 63 | 19.2 | 3.3 | τd2 – задержка гетерогенного зажигания, с | 95% Опилки, 5% угольный шлам | 1000 | 99.48 | 19.2 | 3.3
90% Опилки, 10% угольный шлам | 1007 | 98.77 | 97.26 | 2.75 | 98.12 | 293 | 610 | 7.94 | 41.58 | 207 | 5.2 | 0.81 | 16 | 70 | 18.61 | 6.42 | τb – время горения, с | 90% Опилки, 10% угольный шлам | 1007 | 98.77 | 18.61 | 6.42
85% Опилки, 15% угольный шлам | 1013 | 96.55 | 96.9 | 2.83 | 97.98 | 294 | 626 | 8.46 | 42.93 | 224 | 5.54 | 0.62 | 8 | 82 | 18.02 | 9.54 | CO2 – концентрации диоксида углерода, % | 85% Опилки, 15% угольный шлам | 1013 | 96.55 | 18.02 | 9.54
95% Опилки, 5% картон | 1040 | 98.28 | 99.27 | 3.67 | 98.3 | 284 | 605 | 6.5 | 40.16 | 171 | 6.15 | 0.94 | 3.8 | 26 | 1.01 | 0.33 | CO – концентрации монооксида углерода, % | 95% Опилки, 5% картон | 1040 | 98.28 | 1.01 | 0.33
90% Опилки, 10% картон | 1057 | 98.68 | 98.52 | 3.75 | 98.1 | 286 | 580 | 7.78 | 41.74 | 178 | 5.39 | 0.91 | 3 | 25 | 19.48 | 0.48 | SO2 – концентрации оксидов серы, ppm | 90% Опилки, 10% картон | 1057 | 98.68 | 19.48 | 0.48
85% Опилки, 15% картон | 1071 | 98.96 | 97.4 | 3.83 | 97.8 | 288 | 592 | 8.7 | 43.04 | 181 | 5.11 | 0.94 | 2.25 | 29 | 19.33 | 0.63 | NOx – концентрации оксидов азота, ppm | 85% Опилки, 15% картон | 1071 | 98.96 | 19.33 | 0.63
95% Опилки, 5% пластик | 1008 | 98.73 | 99.53 | 2.59 | 98.8 | 287 | 618 | 6.32 | 42.56 | 194 | 6.52 | 1.35 | 7.91 | 26 | 19.94 | 0.18 | Ad – содержание золы на сухую массу, % | 95% Опилки, 5% пластик | 1008 | 98.73 | 19.94 | 0.18
90% Опилки, 10% пластик | 1003 | 99.04 | 99.75 | 2.28 | 98.9 | 288 | 581 | 6.7 | 43.96 | 196 | 6.44 | 1.58 | 7.74 | 28 | 20.09 | 0.18 | Q – теплота сгорания, МДж/кг | 90% Опилки, 10% пластик | 1003 | 99.04 | 20.09 | 0.18
85% Опилки, 15% пластик | 999 | 99.3 | 99.85 | 2.16 | 98.7 | 290 | 652 | 6.86 | 44.25 | 199 | 6.83 | 1.63 | 9.79 | 25 | 20.24 | 0.18 |  | 85% Опилки, 15% пластик | 999 | 99.3 | 20.24 | 0.18
95% Опилки, 5% картон + пластик | 1054 | 96.98 | 99.37 | 3.08 | 98.6 | 287 | 614 | 4.06 | 41.48 | 201 | 5.51 | 0.97 | 6 | 27 | 19.79 | 19.79 |  | 95% Опилки, 5% картон + пластик | 1054 | 96.98 | 19.79 | 19.79
90% Опилки, 10% картон + пластик | 1062 | 98.03 | 98.71 | 3.22 | 98.7 | 285 | 589 | 3.98 | 42.64 | 192 | 6.5 | 1.26 | 6.93 | 34 | 19.79 | 0.33 |  | 90% Опилки, 10% картон + пластик | 1062 | 98.03 | 19.79 | 0.33
85% Опилки, 15% картон + пластик | 1069 | 98.87 | 98.14 | 3.35 | 98.8 | 286 | 666 | 3.84 | 43.15 | 189 | 7.25 | 1.56 | 8.28 | 35 | 15.8 | 0.41 |  | 85% Опилки, 15% картон + пластик | 1069 | 98.87 | 15.8 | 0.41
70% Опилки, 30% картон | 1066 | 99.6 | 95.75 | 3.82 | 98.51 | 282 | 686 | 4.48 | 38.96 | 137 | 6.01 | 1.32 | 138 | 25 | 18.87 | 1.07 |  | 70% Опилки, 30% картон | 1066 | 99.6 | 18.87 | 1.07
50% Опилки, 50% картон | 1114 | 99.76 | 97.23 | 6.26 | 98.09 | 283 | 696 | 4.64 | 41.16 | 139 | 6.07 | 0.94 | 108 | 25 | 18.26 | 1.67 |  | 50% Опилки, 50% картон | 1114 | 99.76 | 18.26 | 1.67
68.75% Опилки, 28.75% картон, 2.5% CMC | 1019 | 99.63 | 97.65 | 3.79 | 98.91 | 285 | 677 | 4.77 | 74.83 | 134 | 6.25 | 0.98 | 108 | 22 | 18.67 | 1.65 |  | 68.75% Опилки, 28.75% картон, 2.5% CMC | 1019 | 99.63 | 18.67 | 1.65
67.5% Опилки, 27.5% картон, 5% CMC | 1064 | 99.79 | 97.65 | 3.58 | 98.52 | 280 | 687 | 4.86 | 87.47 | 144 | 6.33 | 0.79 | 89 | 20 | 18.47 | 2.23 |  | 67.5% Опилки, 27.5% картон, 5% CMC | 1064 | 99.79 | 18.47 | 2.23
68.75% Опилки, 28.75% картон, 2.5% подсолнечный жмых | 969 | 99.75 | 96.14 | 3.61 | 99.26 | 269 | 698 | 4.78 | 41.25 | 135 | 6.05 | 1.13 | 127 | 35 | 18.94 | 1.13 |  | 68.75% Опилки, 28.75% картон, 2.5% подсолнечный жмых | 969 | 99.75 | 18.94 | 1.13
67.5% Опилки, 27.5% картон, 5% подсолнечный жмых | 1042 | 98.82 | 96.4 | 3.3 | 98.36 | 281 | 706 | 4.03 | 39.81 | 147 | 5.85 | 0.68 | 105 | 40 | 19 | 1.2 |  | 67.5% Опилки, 27.5% картон, 5% подсолнечный жмых | 1042 | 98.82 | 19 | 1.2
90% Опилки, 10% солома | 963 | 98.26 | 91.15 | 5.95 | 99 | 273 | 627 | 3.95 | 34.3 | 147 | 5.42 | 0.93 | 131 | 32 | 19.49 | 0.6 |  | 90% Опилки, 10% солома | 963 | 98.26 | 19.49 | 0.6
70% Опилки, 30% солома | 977 | 97.16 | 87.26 | 3.65 | 98.73 | 273 | 625 | 4.51 | 33.93 | 139 | 4.92 | 0.77 | 123 | 37 | 18.88 | 1.43 |  | 70% Опилки, 30% солома | 977 | 97.16 | 18.88 | 1.43
50% Опилки, 50% солома | 999 | 98.43 | 83.19 | 5.46 | 98.45 | 271 | 601 | 4.17 | 33.94 | 137 | 3.97 | 0.72 | 111 | 44 | 18.27 | 2.26 |  | 50% Опилки, 50% солома | 999 | 98.43 | 18.27 | 2.26
68.75% Опилки, 28.75% солома, 2.5% CMC | 1064 | 98.18 | 87.39 | 3.69 | 97.75 | 271 | 660 | 4.39 | 59.17 | 137 | 5.58 | 0.7 | 103 | 31 | 18.67 | 1.99 |  | 68.75% Опилки, 28.75% солома, 2.5% CMC | 1064 | 98.18 | 18.67 | 1.99
67.5% Опилки, 27.5% солома, 5% CMC | 1008 | 98.93 | 90.53 | 3.48 | 98.52 | 280 | 680 | 5.25 | 62.31 | 139 | 6 | 0.66 | 84 | 26 | 18.47 | 2.56 |  | 67.5% Опилки, 27.5% солома, 5% CMC | 1008 | 98.93 | 18.47 | 2.56
68.75% Опилки, 28.75% солома, 2.5% подсолнечный жмых | 995 | 96.26 | 85.19 | 3.3 | 98.51 | 271 | 655 | 5.25 | 38.6 | 141 | 5.05 | 0.6 | 120 | 40 | 18.94 | 1.47 |  | 68.75% Опилки, 28.75% солома, 2.5% подсолнечный жмых | 995 | 96.26 | 18.94 | 1.47
67.5% Опилки, 27.5% солома, 5% подсолнечный жмых | 1057 | 98.07 | 86.02 | 3.45 | 98.47 | 278 | 678 | 5.21 | 38.28 | 145 | 5.16 | 0.56 | 102 | 46 | 19 | 1.52 |  | 67.5% Опилки, 27.5% солома, 5% подсолнечный жмых | 1057 | 98.07 | 19 | 1.52
70% Опилки, 30% бурый уголь | 1123 | 98.15 | 96.92 | 4.42 | 97.63 | 293 | 751 | 5.31 | 41.81 | 322 | 3.3 | 0.26 | 37 | 25 | 20.73 | 1.48 |  | 70% Опилки, 30% бурый уголь | 1123 | 98.15 | 20.73 | 1.48

## Характеристики компонентов
Компоненты | War, % | Ad, % | Vd, % | Q, МДж/кг | Cd, % | Hd, % | Nd, % | Sd, % | Od, % | War – влажность на аналитическую массу, %
Опилки | 10.8 | 0.18 | 66.48 | 19.79 | 52.62 | 6.82 | 0.16 | 0.58 | 39.64 | Ad – содержание золы на сухую массу, %
Солома | 9.83 | 4.33 | 59.35 | 16.75 | 48.42 | 6.54 | 1.15 | 0.06 | 39.5 | Vd – содержание летучих на сухую массу, %
Картон | 5.02 | 3.16 | 95.84 | 16.73 | 48.2 | 6.5 | 0.59 | 0.05 | 41.5 | Q – теплота сгорания, МДж/кг
Подсолнечный жмых | 6.16 | 4.09 | 60.05 | 20.79 | 54.22 | 7.36 | 4.01 | 0.59 | 29.73 | Cd – содержание углерода на сухую массу, %
Рисовая шелуха | 6.34 | 10.85 | 80.45 | 15.95 | 39.21 | 5.3 | 0.36 | 0.09 | 44.2 | Hd – содержание водорода на сухую массу, %
Угольный шлам | 2.2 | 62.58 | 5.2 | 8 | 28.43 | 1.87 | 1.26 | 0.56 | 5.3 | Nd – содержание азота на сухую массу, %
Торф | 9.9 | 20.7 | 45.76 | 11.8 | 50.83 | 2.93 | 1.19 | 1 | 23.35 | Sd – содержание серы на сухую массу, %
Бурый уголь | 10.76 | 4.5 | 47.63 | 22.91 | 69.74 | 5.54 | 0.84 | 0.21 | 19.16 | Od – содержание кислорода на сухую массу, %
СМС | 13.71 | 24.87 | 36.75 | 10.14 | 32.95 | 4.29 | 0.43 | 0 | 37.47
Пластик | 2 | 0.2 | 99.5 | 22.8 | 82.1 | 13.5 | 0.05 | 0.05 | 4.1